## Sheet1
Group 1 |  |  |  | Group 2 |  |  |  | Group 3
Dark |  | Light |  | Dark |  | Light |  | Dark |  | Light
Voltage (V) | Current(A) | Voltage (V) | Current(mA) | Voltage (V) | Current(A) | Voltage (V) | Current(A) | Voltage (V) | Current(A) | Voltage (V) | Current(A)
-0.984 | -0.006 | -0.9901 | -0.0051 | -1.001 | -0.00359 | -0.9947 | -0.004245 | -0.9872 | -0.0042 | -0.9876 | -0.005
-0.8832 | -0.0049 | -0.8893 | -0.004 | -0.9031 | -0.002493 | -0.9 | -0.003158 | -0.8895 | -0.00293 | -0.8869 | -0.003919
-0.7825 | -0.0038 | -0.7856 | -0.0031 | -0.8023 | -0.001555 | -0.7962 | -0.002108 | -0.7857 | -0.00187 | -0.7831 | -0.00292
-0.6787 | -0.0028 | -0.6848 | -0.0023 | -0.6986 | -0.000889 | -0.6925 | -0.001299 | -0.685 | -0.00108 | -0.6824 | -0.002072
-0.5749 | -0.0021 | -0.5749 | -0.0017 | -0.5948 | -0.000486 | -0.5887 | -0.000752 | -0.5781 | -0.000572 | -0.5786 | -0.00138
-0.4773 | -0.0015 | -0.4742 | -0.0013 | -0.4879 | -0.000276 | -0.4849 | -0.000438 | -0.4744 | -0.000275 | -0.4779 | -0.00085
-0.3735 | -0.0011 | -0.3735 | -0.00094 | -0.3842 | -0.000168 | -0.3811 | -0.000273 | -0.3706 | -0.000121 | -0.371 | -0.00048
-0.2636 | -0.000725 | -0.2666 | -0.00063 | -0.2773 | -9.9e-05 | -0.2773 | -0.000174 | -0.2637 | -5e-05 | -0.2672 | -0.000244
-0.1567 | -0.000426 | -0.1629 | -0.00036 | -0.1735 | -5.5e-05 | -0.1705 | -9.9e-05 | -0.16 | -1.8e-05 | -0.1635 | -0.000105
-0.053 | -0.000148 | -0.056 | -0.000115 | -0.06364 | -1.5e-05 | -0.0667 | -3.6e-05 | -0.05006 | -7e-06 | -0.05662 | -1e-05
0.0478 | 0.000122 | 0.0478 | 0.000113 | 0.04014 | 1.4e-05 | 0.04319 | 2.2e-05 | 0.05067 | 1e-06 | 0.04716 | 7.9e-05
0.1546 | 0.0004 | 0.1546 | 0.000346 | 0.147 | 4.8e-05 | 0.15 | 8e-05 | 0.1575 | 6e-06 | 0.1571 | 0.00017
0.2584 | 0.000663 | 0.2584 | 0.000603 | 0.2538 | 9e-05 | 0.2569 | 0.00015 | 0.2643 | 2.6e-05 | 0.2608 | 0.000285
0.3652 | 0.001 | 0.3683 | 0.00089 | 0.3637 | 0.000143 | 0.3607 | 0.000243 | 0.3742 | 8.1e-05 | 0.3646 | 0.000515
0.466 | 0.0014 | 0.4629 | 0.0012 | 0.4644 | 0.00021 | 0.4644 | 0.00038 | 0.475 | 0.000225 | 0.4684 | 0.00096
0.5728 | 0.0019 | 0.5728 | 0.0016 | 0.5713 | 0.000333 | 0.5682 | 0.00063 | 0.5788 | 0.000563 | 0.5752 | 0.001685
0.6735 | 0.0025 | 0.6735 | 0.002 | 0.6751 | 0.00052 | 0.6751 | 0.001025 | 0.6795 | 0.001174 | 0.676 | 0.0025
0.7804 | 0.0032 | 0.7804 | 0.0026 | 0.7819 | 0.00083 | 0.7788 | 0.0016 | 0.7863 | 0.002066 | 0.7767 | 0.00365
0.8781 | 0.0041 | 0.8842 | 0.0032 | 0.8887 | 0.00124 | 0.8826 | 0.00236 | 0.884 | 0.003192 | 0.8744 | 0.0048
0.9818 | 0.0051 | 0.9879 | 0.004 | 0.9895 | 0.00182 | 0.9834 | 0.00335 | 0.9878 | 0.004474 | 0.9782 | 0.006022
Group 1 |  |  |  | Group 2 |  |  |  | Group 3
Dark |  | Light |  | Dark |  | Light |  | Dark |  | Light
Voltage (V) | Current(A) | Voltage (V) | Current(A) | Voltage (V) | Current(A) | Voltage (V) | Current(A) | Voltage (V) | Current(A) | Voltage (V) | Current(A)
-0.9928 | -0.0047 | -0.9654 | -0.0118 | -0.9763 | -0.0093 | -0.9794 | -0.008125 | -1.002 | -0.00056 | -0.9994 | -0.000602
-0.889 | -0.0039 | -0.8677 | -0.01 | -0.8787 | -0.00814 | -0.8787 | -0.007304 | -0.8956 | -0.00039 | -0.8987 | -0.00044
-0.7853 | -0.0031 | -0.7669 | -0.0084 | -0.7779 | -0.00624 | -0.7779 | -0.006444 | -0.7918 | -0.000258 | -0.7888 | -0.00032
-0.6815 | -0.0024 | -0.6693 | -0.0069 | -0.6741 | -0.00524 | -0.6772 | -0.00556 | -0.688 | -0.000156 | -0.688 | -0.000206
-0.5807 | -0.0019 | -0.5655 | -0.0054 | -0.5734 | -0.00446 | -0.5734 | -0.004676 | -0.5812 | -8.4e-05 | -0.5781 | -0.000124
-0.4739 | -0.0014 | -0.4647 | -0.004 | -0.4727 | -0.0038 | -0.4727 | -0.00381 | -0.4774 | -3.9e-05 | -0.4774 | -6.9e-05
-0.3701 | -0.00093 | -0.364 | -0.0027 | -0.3689 | -0.00299 | -0.3689 | -0.00298 | -0.3675 | -1.6e-05 | -0.3706 | -3.7e-05
-0.2663 | -0.0006 | -0.2633 | -0.0017 | -0.2682 | -0.00218 | -0.2651 | -0.002158 | -0.2637 | -5e-06 | -0.2668 | -2e-05
-0.1625 | -0.000344 | -0.1595 | -0.00085 | -0.1644 | -0.001386 | -0.1644 | -0.001351 | -0.1569 | -2e-06 | -0.16 | -1e-05
-0.0588 | -0.000125 | -0.0557 | -0.000295 | -0.06364 | -5.5e-05 | -0.06364 | -0.000536 | -0.05006 | -1e-06 | -0.05311 | -1e-06
0.045 | 0.0001 | 0.045 | 0.00025 | 0.04014 | 0.000296 | 0.04014 | 0.000293 | 0.04762 | 3e-06 | 0.05067 | 6e-06
0.1488 | 0.00036 | 0.1488 | 0.000888 | 0.1439 | 0.001172 | 0.1439 | 0.001117 | 0.1575 | 7e-06 | 0.1606 | 1.4e-05
0.2556 | 0.000668 | 0.2526 | 0.0017 | 0.2477 | 0.00199 | 0.2447 | 0.001933 | 0.2643 | 1.5e-05 | 0.2643 | 2.6e-05
0.3594 | 0.001 | 0.3533 | 0.0027 | 0.3484 | 0.00285 | 0.3484 | 0.002751 | 0.3712 | 2.8e-05 | 0.3712 | 4.2e-05
0.4602 | 0.0015 | 0.4541 | 0.004 | 0.4492 | 0.0036 | 0.4492 | 0.003551 | 0.4719 | 4.5e-05 | 0.4719 | 6.4e-05
0.5639 | 0.002 | 0.5548 | 0.0054 | 0.553 | 0.004433 | 0.553 | 0.004382 | 0.5818 | 6.6e-05 | 0.5788 | 9.7e-05
0.6738 | 0.0027 | 0.6525 | 0.0069 | 0.6537 | 0.00525 | 0.6567 | 0.0052 | 0.6856 | 9.4e-05 | 0.6825 | 0.000125
0.7776 | 0.0021 | 0.7532 | 0.0085 | 0.7544 | 0.006037 | 0.7575 | 0.00602 | 0.7924 | 0.000128 | 0.7924 | 0.000195
0.8814 | 0.0023 | 0.857 | 0.0102 | 0.8826 | 0.007132 | 0.8613 | 0.00684 | 0.8932 | 0.000184 | 0.8932 | 0.00028
0.9852 | 0.0026 | 0.9547 | 0.0119 | 0.9834 | 0.008246 | 0.965 | 0.007682 | 1 | 0.000225 | 1 | 0.00036