## Sheet1
ITO 1 | [5 empty] | ITO 2 | [5 empty] | ZnO | [5 empty] | Etched ZnO
Wavelength (nm) | T (%) | Wavelength (nm) | R (%) | Wavelength | A (%) | Wavelength (nm) | T (%) | Wavelength (nm) | R (%) | Wavelength | A (%) | Wavelength (nm) | T (%) | Wavelength (nm) | R (%) | Wavelength | A (%) | Wavelength (nm) | T (%) | Wavelength (nm) | R (%) | Wavelength | A (%)
300 | -32.47833 | 300 | 29.44705 | 300 | 103.03128 | 300 | 1.78045 | 300 | -12.2183 | 300 | 110.43785 | 300 | -1.5625 | 300 | -17.08844 | 300 | 118.65094 | 300 | -4.375 | 300 | -19.26994 | 300 | 123.6449
310 | -1.9792 | 310 | 23.78178 | 310 | 78.19742 | 310 | 3.56706 | 310 | -5.32916 | 310 | 101.7621 | 310 | -7.96964 | 310 | -11.38947 | 310 | 119.35911 | 310 | -7.210626 | 310 | -13.32353 | 310 | 120.5342
320 | 19.2963 | 320 | 19.29342 | 320 | 61.41028 | 320 | 12.20188 | 320 | 0.08343 | 320 | 87.71469 | 320 | -0.13141 | 320 | -4.38895 | 320 | 104.52036 | 320 | 6.438896 | 320 | -3.364863 | 320 | 96.92597
330 | 24.03662 | 330 | 15.7302 | 330 | 60.23318 | 330 | 32.77344 | 330 | 6.87505 | 330 | 60.35151 | 330 | -2.24525 | 330 | 12.71469 | 330 | 89.53056 | 330 | -7.340242 | 330 | 5.815244 | 330 | 101.525
340 | 39.41153 | 340 | 12.25268 | 340 | 48.33579 | 340 | 46.63482 | 340 | 5.22438 | 340 | 48.1408 | 340 | -4.4686 | 340 | 13.93778 | 340 | 90.53082 | 340 | -2.898551 | 340 | 0.8349823 | 340 | 102.0636
350 | 47.73057 | 350 | 15.21564 | 350 | 37.05379 | 350 | 53.76433 | 350 | 1.12288 | 350 | 45.11279 | 350 | -3.01686 | 350 | 9.15519 | 350 | 93.86167 | 350 | -4.037267 | 350 | 1.49565 | 350 | 102.5416
360 | 55.69469 | 360 | 16.62929 | 360 | 27.67602 | 360 | 63.39436 | 360 | 3.80281 | 360 | 32.80283 | 360 | -3.48718 | 360 | 13.30539 | 360 | 90.18179 | 360 | -3.897436 | 360 | 3.593426 | 360 | 100.304
370 | 60.1958 | 370 | 20.31476 | 370 | 19.48944 | 370 | 70.81339 | 370 | 7.7248 | 370 | 21.46181 | 370 | -0.34576 | 370 | 12.33721 | 370 | 88.00855 | 370 | -1.333663 | 370 | 3.769052 | 370 | 97.56461
380 | 62.49753 | 380 | 22.59169 | 380 | 14.91078 | 380 | 74.33319 | 380 | 9.12825 | 380 | 16.53856 | 380 | 1.47314 | 380 | 15.15285 | 380 | 83.37401 | 380 | -0.3119584 | 380 | 2.346681 | 380 | 97.96528
390 | 64.44488 | 390 | 26.04359 | 390 | 9.51153 | 390 | 76.02393 | 390 | 10.76094 | 390 | 13.21513 | 390 | 23.25079 | 390 | 11.33262 | 390 | 65.41659 | 390 | 20 | 390 | 4.269386 | 390 | 75.73061
400 | 66.48135 | 400 | 27.32435 | 400 | 6.1943 | 400 | 78.14929 | 400 | 12.16253 | 400 | 9.68818 | 400 | 48.64432 | 400 | 17.8166 | 400 | 33.53908 | 400 | 42.5695 | 400 | 7.296527 | 400 | 50.13397
410 | 68.82786 | 410 | 27.61792 | 410 | 3.55422 | 410 | 79.32927 | 410 | 14.13408 | 410 | 6.53665 | 410 | 66.75559 | 410 | 10.71136 | 410 | 22.53305 | 410 | 54.38898 | 410 | 9.923401 | 410 | 35.68761
420 | 70.45122 | 420 | 27.08444 | 420 | 2.46434 | 420 | 80.05776 | 420 | 15.60821 | 420 | 4.33403 | 420 | 70.0676 | 420 | 21.49144 | 420 | 8.44096 | 420 | 63.05877 | 420 | 11.76047 | 420 | 25.18076
430 | 72.48161 | 430 | 26.03905 | 430 | 1.47934 | 430 | 80.08746 | 430 | 16.87734 | 430 | 3.0352 | 430 | 75.18231 | 430 | 9.54037 | 430 | 15.27732 | 430 | 67.96239 | 430 | 11.48079 | 430 | 20.55682
440 | 74.31927 | 440 | 24.55147 | 440 | 1.12926 | 440 | 79.37125 | 440 | 17.74422 | 440 | 2.88453 | 440 | 84.07464 | 440 | 15.58749 | 440 | 0.33787 | 440 | 71.46887 | 440 | 11.90383 | 440 | 16.6273
450 | 76.32991 | 450 | 22.89295 | 450 | 0.77714 | 450 | 78.73142 | 450 | 18.48174 | 450 | 2.78684 | 450 | 77.23589 | 450 | 20.89247 | 450 | 1.87164 | 450 | 74.54958 | 450 | 13.18105 | 450 | 12.26937
460 | 78.46606 | 460 | 21.4301 | 460 | 0.10384 | 460 | 78.5954 | 460 | 19.39955 | 460 | 2.00505 | 460 | 77.92213 | 460 | 12.37657 | 460 | 9.7013 | 460 | 75.72886 | 460 | 13.21566 | 460 | 11.05548
470 | 80.15772 | 470 | 19.75742 | 470 | 0.08486 | 470 | 78.54284 | 470 | 20.08542 | 470 | 1.37174 | 470 | 86.61783 | 470 | 9.49657 | 470 | 3.8856 | 470 | 77.27774 | 470 | 12.61042 | 470 | 10.11184
480 | 81.52025 | 480 | 18.01921 | 480 | 0.46054 | 480 | 78.36891 | 480 | 20.56272 | 480 | 1.06837 | 480 | 87.13308 | 480 | 17.16174 | 480 | -4.29482 | 480 | 78.69697 | 480 | 11.83135 | 480 | 9.471681
490 | 83.05467 | 490 | 16.13206 | 490 | 0.81327 | 490 | 78.00376 | 490 | 20.95917 | 490 | 1.03707 | 490 | 80.89857 | 490 | 21.01826 | 490 | -1.91683 | 490 | 80.38877 | 490 | 11.55426 | 490 | 8.056972
500 | 84.76958 | 500 | 14.4914 | 500 | 0.73902 | 500 | 77.75124 | 500 | 21.33749 | 500 | 0.91127 | 500 | 78.69846 | 500 | 15.73548 | 500 | 5.56606 | 500 | 80.69655 | 500 | 11.48462 | 500 | 7.818831
510 | 86.13852 | 510 | 13.19682 | 510 | 0.66466 | 510 | 77.45973 | 510 | 21.74268 | 510 | 0.79759 | 510 | 83.71704 | 510 | 9.40858 | 510 | 6.87438 | 510 | 81.05049 | 510 | 12.22721 | 510 | 6.722297
520 | 87.12502 | 520 | 12.17503 | 520 | 0.69995 | 520 | 77.28872 | 520 | 21.91872 | 520 | 0.79256 | 520 | 89.99482 | 520 | 10.0137 | 520 | -0.00852 | 520 | 81.86706 | 520 | 11.72204 | 520 | 6.410907
530 | 88.03194 | 530 | 11.18028 | 530 | 0.78778 | 530 | 77.13703 | 530 | 22.15219 | 530 | 0.71078 | 530 | 89.36647 | 530 | 15.94265 | 530 | -5.30912 | 530 | 82.16085 | 530 | 10.9637 | 530 | 6.87545
540 | 88.48181 | 540 | 10.1914 | 540 | 1.32679 | 540 | 76.98271 | 540 | 22.25292 | 540 | 0.76437 | 540 | 84.32515 | 540 | 19.76044 | 540 | -4.08559 | 540 | 83.16507 | 540 | 9.900803 | 540 | 6.93413
550 | 88.92458 | 550 | 9.62176 | 550 | 1.45366 | 550 | 76.9284 | 550 | 22.35088 | 550 | 0.72072 | 550 | 79.92026 | 550 | 19.45711 | 550 | 0.62263 | 550 | 83.59958 | 550 | 9.488063 | 550 | 6.912355
560 | 89.11563 | 560 | 9.30259 | 560 | 1.58178 | 560 | 76.83832 | 560 | 22.15381 | 560 | 1.00787 | 560 | 80.22965 | 560 | 14.70121 | 560 | 5.06914 | 560 | 84.15821 | 560 | 9.917562 | 560 | 5.924232
570 | 89.46916 | 570 | 9.16097 | 570 | 1.36987 | 570 | 77.0019 | 570 | 22.11169 | 570 | 0.88641 | 570 | 84.48163 | 570 | 9.98622 | 570 | 5.53215 | 570 | 83.56247 | 570 | 10.80893 | 570 | 5.628601
580 | 89.42155 | 580 | 8.99348 | 580 | 1.58497 | 580 | 77.05635 | 580 | 22.09783 | 580 | 0.84582 | 580 | 89.43007 | 580 | 8.59739 | 580 | 1.97254 | 580 | 83.58791 | 580 | 11.1644 | 580 | 5.247697
590 | 89.26615 | 590 | 8.84716 | 590 | 1.88669 | 590 | 77.17121 | 590 | 22.0832 | 590 | 0.74559 | 590 | 91.16081 | 590 | 11.3717 | 590 | -2.53251 | 590 | 83.63237 | 590 | 11.2964 | 590 | 5.071227
600 | 88.97379 | 600 | 8.81938 | 600 | 2.20683 | 600 | 77.24087 | 600 | 21.87182 | 600 | 0.88731 | 600 | 89.25768 | 600 | 15.84664 | 600 | -5.10432 | 600 | 83.30391 | 600 | 10.53886 | 600 | 6.157235
610 | 88.7343 | 610 | 8.89793 | 610 | 2.36777 | 610 | 77.41696 | 610 | 21.57992 | 610 | 1.00312 | 610 | 85.16088 | 610 | 19.06527 | 610 | -4.22615 | 610 | 84.07556 | 610 | 9.504438 | 610 | 6.419999
620 | 88.37354 | 620 | 9.18618 | 620 | 2.44028 | 620 | 77.67184 | 620 | 21.2727 | 620 | 1.05546 | 620 | 81.40702 | 620 | 19.90808 | 620 | -1.3151 | 620 | 84.57111 | 620 | 8.588282 | 620 | 6.840605
630 | 87.97396 | 630 | 9.51931 | 630 | 2.50673 | 630 | 77.68345 | 630 | 21.08349 | 630 | 1.23306 | 630 | 79.73874 | 630 | 18.22757 | 630 | 2.03369 | 630 | 85.30295 | 630 | 7.399595 | 630 | 7.297459
640 | 87.48469 | 640 | 9.92196 | 640 | 2.59335 | 640 | 77.49959 | 640 | 20.85954 | 640 | 1.64087 | 640 | 80.53356 | 640 | 14.77762 | 640 | 4.68882 | 640 | 85.13071 | 640 | 6.746605 | 640 | 8.122686
650 | 87.1526 | 650 | 10.05333 | 650 | 2.79407 | 650 | 77.37292 | 650 | 20.53739 | 650 | 2.08969 | 650 | 83.45435 | 650 | 11.00069 | 650 | 5.54496 | 650 | 85.25795 | 650 | 7.077733 | 650 | 7.664318
660 | 86.72675 | 660 | 10.29039 | 660 | 2.98286 | 660 | 77.66106 | 660 | 20.32902 | 660 | 2.00992 | 660 | 87.27722 | 660 | 8.39836 | 660 | 4.32442 | 660 | 85.7065 | 660 | 7.615388 | 660 | 6.678111
670 | 86.34996 | 670 | 10.51402 | 670 | 3.13602 | 670 | 77.99012 | 670 | 19.91174 | 670 | 2.09814 | 670 | 89.94939 | 670 | 8.66734 | 670 | 1.38327 | 670 | 85.14434 | 670 | 8.266637 | 670 | 6.589024
680 | 86.13988 | 680 | 10.96332 | 680 | 2.8968 | 680 | 78.27849 | 680 | 19.4869 | 680 | 2.23461 | 680 | 91.32696 | 680 | 9.78525 | 680 | -1.11221 | 680 | 85.22631 | 680 | 8.913392 | 680 | 5.860294
690 | 85.90566 | 690 | 11.41843 | 690 | 2.67591 | 690 | 78.39764 | 690 | 19.06197 | 690 | 2.54039 | 690 | 90.56643 | 690 | 13.36712 | 690 | -3.93355 | 690 | 85.49025 | 690 | 9.738169 | 690 | 4.771581
700 | 85.63029 | 700 | 11.79672 | 700 | 2.57299 | 700 | 78.64534 | 700 | 18.85889 | 700 | 2.49577 | 700 | 88.19541 | 700 | 16.31804 | 700 | -4.51345 | 700 | 84.79103 | 700 | 10.29112 | 700 | 4.917843
710 | 85.12922 | 710 | 12.15822 | 710 | 2.71256 | 710 | 78.72034 | 710 | 18.27272 | 710 | 3.00694 | 710 | 85.04614 | 710 | 18.63104 | 710 | -3.67718 | 710 | 84.99042 | 710 | 10.16445 | 710 | 4.84513
720 | 84.87077 | 720 | 12.5668 | 720 | 2.56243 | 720 | 79.06073 | 720 | 17.93988 | 720 | 2.99939 | 720 | 82.21139 | 720 | 19.38558 | 720 | -1.59697 | 720 | 85.75568 | 720 | 9.733908 | 720 | 4.510412
730 | 84.19293 | 730 | 12.90736 | 730 | 2.89971 | 730 | 79.00371 | 730 | 17.83459 | 730 | 3.1617 | 730 | 80.09494 | 730 | 19.27117 | 730 | 0.63389 | 730 | 85.574 | 730 | 9.133048 | 730 | 5.292956
740 | 83.99772 | 740 | 13.00637 | 740 | 2.99591 | 740 | 79.02877 | 740 | 17.69673 | 740 | 3.2745 | 740 | 79.574 | 740 | 17.25912 | 740 | 3.16688 | 740 | 85.50843 | 740 | 7.751539 | 740 | 6.740033
750 | 83.66566 | 750 | 13.23619 | 750 | 3.09815 | 750 | 79.11613 | 750 | 17.33009 | 750 | 3.55378 | 750 | 80.64877 | 750 | 14.98741 | 750 | 4.36382 | 750 | 86.55339 | 750 | 7.429105 | 750 | 6.017506
760 | 83.27733 | 760 | 13.43669 | 760 | 3.28598 | 760 | 79.53219 | 760 | 16.95377 | 760 | 3.51404 | 760 | 82.35814 | 760 | 12.41383 | 760 | 5.22803 | 760 | 86.52665 | 760 | 6.100188 | 760 | 7.373167
770 | 82.68008 | 770 | 13.61907 | 770 | 3.70085 | 770 | 79.31566 | 770 | 16.65068 | 770 | 4.03366 | 770 | 84.04308 | 770 | 9.61606 | 770 | 6.34086 | 770 | 85.7731 | 770 | 5.182658 | 770 | 9.04424
780 | 82.48841 | 780 | 13.77687 | 780 | 3.73472 | 780 | 79.22499 | 780 | 16.01474 | 780 | 4.76027 | 780 | 86.90002 | 780 | 7.95089 | 780 | 5.14909 | 780 | 86.44498 | 780 | 5.287018 | 780 | 8.268003
790 | 82.32846 | 790 | 14.15051 | 790 | 3.52103 | 790 | 79.68189 | 790 | 15.7788 | 790 | 4.53931 | 790 | 89.01421 | 790 | 6.85871 | 790 | 4.12708 | 790 | 86.20358 | 790 | 4.853142 | 790 | 8.943282
800 | 82.0909 | 800 | 14.00101 | 800 | 3.90809 | 800 | 80.20465 | 800 | 15.5339 | 800 | 4.26145 | 800 | 89.99091 | 800 | 7.93197 | 800 | 2.07712 | 800 | 85.62479 | 800 | 5.296865 | 800 | 9.078344
810 | 81.60917 | 810 | 13.87003 | 810 | 4.5208 | 810 | 80.15064 | 810 | 15.12264 | 810 | 4.72672 | 810 | 90.69444 | 810 | 8.73605 | 810 | 0.56951 | 810 | 86.02177 | 810 | 5.329543 | 810 | 8.648685
820 | 81.22163 | 820 | 13.93307 | 820 | 4.8453 | 820 | 80.2453 | 820 | 14.69182 | 820 | 5.06288 | 820 | 89.42225 | 820 | 11.04188 | 820 | -0.46413 | 820 | 85.02203 | 820 | 6.002346 | 820 | 8.975627
830 | 81.19222 | 830 | 14.10537 | 830 | 4.70241 | 830 | 80.69451 | 830 | 14.58457 | 830 | 4.72092 | 830 | 88.54954 | 830 | 13.2557 | 830 | -1.80524 | 830 | 85.4954 | 830 | 6.361416 | 830 | 8.143186
840 | 81.52092 | 840 | 14.01726 | 840 | 4.46182 | 840 | 80.93248 | 840 | 14.09624 | 840 | 4.97128 | 840 | 86.32626 | 840 | 14.99871 | 840 | -1.32497 | 840 | 84.97614 | 840 | 7.384986 | 840 | 7.63887
850 | 81.3776 | 850 | 13.98574 | 850 | 4.63666 | 850 | 81.02976 | 850 | 13.59131 | 850 | 5.37893 | 850 | 83.93237 | 850 | 16.93782 | 850 | -0.87019 | 850 | 84.71845 | 850 | 8.172828 | 850 | 7.108726
860 | 80.98421 | 860 | 14.0985 | 860 | 4.91729 | 860 | 81.04814 | 860 | 13.34714 | 860 | 5.60472 | 860 | 82.10174 | 860 | 18.18987 | 860 | -0.29161 | 860 | 84.47055 | 860 | 8.663691 | 860 | 6.865755
870 | 80.78286 | 870 | 13.99684 | 870 | 5.2203 | 870 | 81.10409 | 870 | 13.20577 | 870 | 5.69014 | 870 | 80.39681 | 870 | 18.9542 | 870 | 0.64899 | 870 | 84.19473 | 870 | 9.127166 | 870 | 6.678101
880 | 80.79839 | 880 | 14.06939 | 880 | 5.13222 | 880 | 80.90323 | 880 | 12.88762 | 880 | 6.20915 | 880 | 78.94248 | 880 | 18.87077 | 880 | 2.18675 | 880 | 84.60596 | 880 | 10.05818 | 880 | 5.335856
890 | 80.72595 | 890 | 13.91927 | 890 | 5.35478 | 890 | 81.06268 | 890 | 12.59967 | 890 | 6.33765 | 890 | 78.92529 | 890 | 18.18357 | 890 | 2.89114 | 890 | 84.73432 | 890 | 10.15903 | 890 | 5.106649
900 | 80.62226 | 900 | 13.64256 | 900 | 5.73518 | 900 | 81.44608 | 900 | 12.35056 | 900 | 6.20336 | 900 | 79.06633 | 900 | 17.18474 | 900 | 3.74893 | 900 | 85.08097 | 900 | 9.790178 | 900 | 5.128856